## Transmission Data
|  | Wavelength (nm) | % Transmission
|  | 1720 | 0.519438
|  | 1719 | 0.509806
|  | 1718 | 0.487123
|  | 1717 | 0.468227
Product Raw Data |  | 1716 | 0.46065
Ø25 mm Unmounted AR-Coated Absorptive Neutral Density Filter, 1050-1700 nm, OD: 3.0 |  | 1715 | 0.455488
|  | 1714 | 0.453398
Item # | NENIR30B-C | 1713 | 0.450951
DISCLAIMER: The data presented here are typical. Slight variations in performance data will occur from lot to lot. Please contact Technical Support with any questions regarding the use or reliability of this data. |  | 1712 | 0.457533
|  | 1711 | 0.475034
|  | 1710 | 0.475121
|  | 1709 | 0.465279
|  | 1708 | 0.454789
|  | 1707 | 0.449883
|  | 1706 | 0.440365
|  | 1705 | 0.434652
|  | 1704 | 0.428533
|  | 1703 | 0.426468
|  | 1702 | 0.425273
|  | 1701 | 0.420015
|  | 1700 | 0.415093
|  | 1699 | 0.41347
|  | 1698 | 0.40685
|  | 1697 | 0.425977
|  | 1696 | 0.432155
|  | 1695 | 0.423497
|  | 1694 | 0.416251
|  | 1693 | 0.411724
|  | 1692 | 0.406703
|  | 1691 | 0.399099
|  | 1690 | 0.39635
|  | 1689 | 0.391113
|  | 1688 | 0.386162
|  | 1687 | 0.385954
|  | 1686 | 0.399161
|  | 1685 | 0.405416
|  | 1684 | 0.39817
|  | 1683 | 0.386343
|  | 1682 | 0.38314
|  | 1681 | 0.377253
|  | 1680 | 0.372608
|  | 1679 | 0.368244
|  | 1678 | 0.367886
|  | 1677 | 0.380085
|  | 1676 | 0.383375
|  | 1675 | 0.377169
|  | 1674 | 0.369172
|  | 1673 | 0.364377
|  | 1672 | 0.359081
|  | 1671 | 0.357374
|  | 1670 | 0.357379
|  | 1669 | 0.413742
|  | 1668 | 0.401485
|  | 1667 | 0.380456
|  | 1666 | 0.367856
|  | 1665 | 0.357893
|  | 1664 | 0.354183
|  | 1663 | 0.35048
|  | 1662 | 0.346153
|  | 1661 | 0.342258
|  | 1660 | 0.339667
|  | 1659 | 0.336421
|  | 1658 | 0.330729
|  | 1657 | 0.3261
|  | 1656 | 0.337878
|  | 1655 | 0.337441
|  | 1654 | 0.33463
|  | 1653 | 0.327618
|  | 1652 | 0.321863
|  | 1651 | 0.317231
|  | 1650 | 0.311149
|  | 1649 | 0.306083
|  | 1648 | 0.304189
|  | 1647 | 0.315361
|  | 1646 | 0.315861
|  | 1645 | 0.309846
|  | 1644 | 0.303824
|  | 1643 | 0.298601
|  | 1642 | 0.292286
|  | 1641 | 0.28694
|  | 1640 | 0.287181
|  | 1639 | 0.296377
|  | 1638 | 0.295585
|  | 1637 | 0.289948
|  | 1636 | 0.284775
|  | 1635 | 0.279635
|  | 1634 | 0.273104
|  | 1633 | 0.273403
|  | 1632 | 0.284052
|  | 1631 | 0.281414
|  | 1630 | 0.275905
|  | 1629 | 0.272046
|  | 1628 | 0.26566
|  | 1627 | 0.262532
|  | 1626 | 0.259061
|  | 1625 | 0.257323
|  | 1624 | 0.270222
|  | 1623 | 0.268383
|  | 1622 | 0.265316
|  | 1621 | 0.259958
|  | 1620 | 0.256754
|  | 1619 | 0.252334
|  | 1618 | 0.247575
|  | 1617 | 0.244818
|  | 1616 | 0.242931
|  | 1615 | 0.243565
|  | 1614 | 0.240118
|  | 1613 | 0.239389
|  | 1612 | 0.236354
|  | 1611 | 0.234791
|  | 1610 | 0.231782
|  | 1609 | 0.229026
|  | 1608 | 0.228501
|  | 1607 | 0.228164
|  | 1606 | 0.228489
|  | 1605 | 0.236159
|  | 1604 | 0.235277
|  | 1603 | 0.232089
|  | 1602 | 0.228346
|  | 1601 | 0.222493
|  | 1600 | 0.220876
|  | 1599 | 0.217932
|  | 1598 | 0.215197
|  | 1597 | 0.212368
|  | 1596 | 0.20946
|  | 1595 | 0.206504
|  | 1594 | 0.205304
|  | 1593 | 0.202843
|  | 1592 | 0.200333
|  | 1591 | 0.199155
|  | 1590 | 0.197018
|  | 1589 | 0.193639
|  | 1588 | 0.191788
|  | 1587 | 0.190374
|  | 1586 | 0.190851
|  | 1585 | 0.196051
|  | 1584 | 0.196208
|  | 1583 | 0.192314
|  | 1582 | 0.188104
|  | 1581 | 0.18442
|  | 1580 | 0.181168
|  | 1579 | 0.178073
|  | 1578 | 0.177491
|  | 1577 | 0.182885
|  | 1576 | 0.182609
|  | 1575 | 0.1789
|  | 1574 | 0.174211
|  | 1573 | 0.171267
|  | 1572 | 0.170425
|  | 1571 | 0.175125
|  | 1570 | 0.174779
|  | 1569 | 0.169444
|  | 1568 | 0.165868
|  | 1567 | 0.162761
|  | 1566 | 0.159063
|  | 1565 | 0.159255
|  | 1564 | 0.16332
|  | 1563 | 0.162982
|  | 1562 | 0.158998
|  | 1561 | 0.156315
|  | 1560 | 0.153469
|  | 1559 | 0.154228
|  | 1558 | 0.157587
|  | 1557 | 0.156253
|  | 1556 | 0.152703
|  | 1555 | 0.149354
|  | 1554 | 0.146999
|  | 1553 | 0.14452
|  | 1552 | 0.144871
|  | 1551 | 0.147744
|  | 1550 | 0.147204
|  | 1549 | 0.144588
|  | 1548 | 0.141691
|  | 1547 | 0.139421
|  | 1546 | 0.13721
|  | 1545 | 0.135276
|  | 1544 | 0.133393
|  | 1543 | 0.130918
|  | 1542 | 0.132989
|  | 1541 | 0.137108
|  | 1540 | 0.136618
|  | 1539 | 0.13428
|  | 1538 | 0.131673
|  | 1537 | 0.128878
|  | 1536 | 0.126122
|  | 1535 | 0.124083
|  | 1534 | 0.122723
|  | 1533 | 0.121197
|  | 1532 | 0.120116
|  | 1531 | 0.121262
|  | 1530 | 0.12325
|  | 1529 | 0.122301
|  | 1528 | 0.119844
|  | 1527 | 0.117766
|  | 1526 | 0.116085
|  | 1525 | 0.113957
|  | 1524 | 0.112897
|  | 1523 | 0.11211
|  | 1522 | 0.112085
|  | 1521 | 0.113267
|  | 1520 | 0.112573
|  | 1519 | 0.110645
|  | 1518 | 0.10871
|  | 1517 | 0.106762
|  | 1516 | 0.107155
|  | 1515 | 0.108855
|  | 1514 | 0.107189
|  | 1513 | 0.104788
|  | 1512 | 0.103199
|  | 1511 | 0.10132
|  | 1510 | 0.102485
|  | 1509 | 0.104645
|  | 1508 | 0.102665
|  | 1507 | 0.099648
|  | 1506 | 0.098108
|  | 1505 | 0.096612
|  | 1504 | 0.09502
|  | 1503 | 0.096083
|  | 1502 | 0.09737
|  | 1501 | 0.096205
|  | 1500 | 0.094355
|  | 1499 | 0.092765
|  | 1498 | 0.091313
|  | 1497 | 0.090192
|  | 1496 | 0.089188
|  | 1495 | 0.090863
|  | 1494 | 0.092738
|  | 1493 | 0.091639
|  | 1492 | 0.090058
|  | 1491 | 0.088754
|  | 1490 | 0.087922
|  | 1489 | 0.086583
|  | 1488 | 0.085756
|  | 1487 | 0.084763
|  | 1486 | 0.084223
|  | 1485 | 0.08347
|  | 1484 | 0.082144
|  | 1483 | 0.081026
|  | 1482 | 0.080126
|  | 1481 | 0.080514
|  | 1480 | 0.080958
|  | 1479 | 0.080165
|  | 1478 | 0.079236
|  | 1477 | 0.078933
|  | 1476 | 0.078002
|  | 1475 | 0.076148
|  | 1474 | 0.074616
|  | 1473 | 0.074068
|  | 1472 | 0.075643
|  | 1471 | 0.075632
|  | 1470 | 0.074593
|  | 1469 | 0.073068
|  | 1468 | 0.070966
|  | 1467 | 0.072034
|  | 1466 | 0.073476
|  | 1465 | 0.072424
|  | 1464 | 0.071052
|  | 1463 | 0.069362
|  | 1462 | 0.068108
|  | 1461 | 0.066876
|  | 1460 | 0.068179
|  | 1459 | 0.068587
|  | 1458 | 0.067213
|  | 1457 | 0.066475
|  | 1456 | 0.065448
|  | 1455 | 0.066814
|  | 1454 | 0.067748
|  | 1453 | 0.066439
|  | 1452 | 0.064944
|  | 1451 | 0.065325
|  | 1450 | 0.064957
|  | 1449 | 0.063244
|  | 1448 | 0.060834
|  | 1447 | 0.061014
|  | 1446 | 0.062665
|  | 1445 | 0.063961
|  | 1444 | 0.062969
|  | 1443 | 0.060401
|  | 1442 | 0.058737
|  | 1441 | 0.058031
|  | 1440 | 0.057877
|  | 1439 | 0.05849
|  | 1438 | 0.060068
|  | 1437 | 0.059841
|  | 1436 | 0.058634
|  | 1435 | 0.056712
|  | 1434 | 0.056313
|  | 1433 | 0.056296
|  | 1432 | 0.056538
|  | 1431 | 0.056255
|  | 1430 | 0.054671
|  | 1429 | 0.053141
|  | 1428 | 0.053524
|  | 1427 | 0.053223
|  | 1426 | 0.052702
|  | 1425 | 0.054028
|  | 1424 | 0.055526
|  | 1423 | 0.056446
|  | 1422 | 0.055008
|  | 1421 | 0.052968
|  | 1420 | 0.053246
|  | 1419 | 0.055043
|  | 1418 | 0.052791
|  | 1417 | 0.047319
|  | 1416 | 0.044309
|  | 1415 | 0.04883
|  | 1414 | 0.054806
|  | 1413 | 0.054803
|  | 1412 | 0.048269
|  | 1411 | 0.045154
|  | 1410 | 0.048452
|  | 1409 | 0.052619
|  | 1408 | 0.05192
|  | 1407 | 0.048063
|  | 1406 | 0.04661
|  | 1405 | 0.046579
|  | 1404 | 0.047542
|  | 1403 | 0.044484
|  | 1402 | 0.041637
|  | 1401 | 0.048228
|  | 1400 | 0.057075
|  | 1399 | 0.052044
|  | 1398 | 0.038429
|  | 1397 | 0.037018
|  | 1396 | 0.048199
|  | 1395 | 0.05633
|  | 1394 | 0.049525
|  | 1393 | 0.040509
|  | 1392 | 0.041069
|  | 1391 | 0.042634
|  | 1390 | 0.04136
|  | 1389 | 0.044018
|  | 1388 | 0.048186
|  | 1387 | 0.047879
|  | 1386 | 0.044219
|  | 1385 | 0.043285
|  | 1384 | 0.045372
|  | 1383 | 0.048575
|  | 1382 | 0.047224
|  | 1381 | 0.038623
|  | 1380 | 0.031877
|  | 1379 | 0.029375
|  | 1378 | 0.032583
|  | 1377 | 0.039153
|  | 1376 | 0.045358
|  | 1375 | 0.048624
|  | 1374 | 0.046616
|  | 1373 | 0.042854
|  | 1372 | 0.042963
|  | 1371 | 0.043594
|  | 1370 | 0.04139
|  | 1369 | 0.037799
|  | 1368 | 0.037936
|  | 1367 | 0.038341
|  | 1366 | 0.037257
|  | 1365 | 0.036822
|  | 1364 | 0.038303
|  | 1363 | 0.038409
|  | 1362 | 0.03923
|  | 1361 | 0.040931
|  | 1360 | 0.035713
|  | 1359 | 0.030063
|  | 1358 | 0.029056
|  | 1357 | 0.033242
|  | 1356 | 0.037837
|  | 1355 | 0.039672
|  | 1354 | 0.03875
|  | 1353 | 0.034723
|  | 1352 | 0.030789
|  | 1351 | 0.030884
|  | 1350 | 0.033209
|  | 1349 | 0.035089
|  | 1348 | 0.037364
|  | 1347 | 0.036536
|  | 1346 | 0.034787
|  | 1345 | 0.032413
|  | 1344 | 0.033066
|  | 1343 | 0.034193
|  | 1342 | 0.033984
|  | 1341 | 0.033583
|  | 1340 | 0.033917
|  | 1339 | 0.033587
|  | 1338 | 0.033308
|  | 1337 | 0.032934
|  | 1336 | 0.033938
|  | 1335 | 0.033976
|  | 1334 | 0.033213
|  | 1333 | 0.033717
|  | 1332 | 0.032985
|  | 1331 | 0.032642
|  | 1330 | 0.032446
|  | 1329 | 0.031977
|  | 1328 | 0.031963
|  | 1327 | 0.032606
|  | 1326 | 0.032818
|  | 1325 | 0.032451
|  | 1324 | 0.032504
|  | 1323 | 0.032219
|  | 1322 | 0.032015
|  | 1321 | 0.031865
|  | 1320 | 0.031495
|  | 1319 | 0.031579
|  | 1318 | 0.031287
|  | 1317 | 0.031213
|  | 1316 | 0.03313
|  | 1315 | 0.033439
|  | 1314 | 0.032951
|  | 1313 | 0.031953
|  | 1312 | 0.031519
|  | 1311 | 0.030782
|  | 1310 | 0.030503
|  | 1309 | 0.030008
|  | 1308 | 0.02979
|  | 1307 | 0.029629
|  | 1306 | 0.029452
|  | 1305 | 0.030413
|  | 1304 | 0.030413
|  | 1303 | 0.029856
|  | 1302 | 0.029577
|  | 1301 | 0.029419
|  | 1300 | 0.029397
|  | 1299 | 0.030289
|  | 1298 | 0.030336
|  | 1297 | 0.030241
|  | 1296 | 0.029959
|  | 1295 | 0.029915
|  | 1294 | 0.029719
|  | 1293 | 0.029702
|  | 1292 | 0.02966
|  | 1291 | 0.029548
|  | 1290 | 0.029854
|  | 1289 | 0.029878
|  | 1288 | 0.029828
|  | 1287 | 0.030028
|  | 1286 | 0.030337
|  | 1285 | 0.030163
|  | 1284 | 0.030395
|  | 1283 | 0.030102
|  | 1282 | 0.030139
|  | 1281 | 0.030068
|  | 1280 | 0.029279
|  | 1279 | 0.028713
|  | 1278 | 0.028844
|  | 1277 | 0.029106
|  | 1276 | 0.029065
|  | 1275 | 0.028959
|  | 1274 | 0.029079
|  | 1273 | 0.028895
|  | 1272 | 0.028537
|  | 1271 | 0.028504
|  | 1270 | 0.028237
|  | 1269 | 0.028025
|  | 1268 | 0.027736
|  | 1267 | 0.027553
|  | 1266 | 0.027131
|  | 1265 | 0.026998
|  | 1264 | 0.027058
|  | 1263 | 0.02814
|  | 1262 | 0.027957
|  | 1261 | 0.027393
|  | 1260 | 0.02756
|  | 1259 | 0.028771
|  | 1258 | 0.028743
|  | 1257 | 0.028327
|  | 1256 | 0.027893
|  | 1255 | 0.027562
|  | 1254 | 0.02748
|  | 1253 | 0.02748
|  | 1252 | 0.028755
|  | 1251 | 0.028967
|  | 1250 | 0.028889
|  | 1249 | 0.028526
|  | 1248 | 0.028586
|  | 1247 | 0.028669
|  | 1246 | 0.02857
|  | 1245 | 0.028625
|  | 1244 | 0.028745
|  | 1243 | 0.028784
|  | 1242 | 0.028638
|  | 1241 | 0.027776
|  | 1240 | 0.027647
|  | 1239 | 0.028114
|  | 1238 | 0.028411
|  | 1237 | 0.028437
|  | 1236 | 0.028646
|  | 1235 | 0.028422
|  | 1234 | 0.02746
|  | 1233 | 0.027579
|  | 1232 | 0.02801
|  | 1231 | 0.027863
|  | 1230 | 0.027479
|  | 1229 | 0.027748
|  | 1228 | 0.027775
|  | 1227 | 0.027321
|  | 1226 | 0.027172
|  | 1225 | 0.027135
|  | 1224 | 0.027161
|  | 1223 | 0.027272
|  | 1222 | 0.02808
|  | 1221 | 0.028026
|  | 1220 | 0.027763
|  | 1219 | 0.027879
|  | 1218 | 0.029052
|  | 1217 | 0.029227
|  | 1216 | 0.02881
|  | 1215 | 0.028372
|  | 1214 | 0.02843
|  | 1213 | 0.028458
|  | 1212 | 0.028548
|  | 1211 | 0.02865
|  | 1210 | 0.028818
|  | 1209 | 0.029196
|  | 1208 | 0.029432
|  | 1207 | 0.029771
|  | 1206 | 0.030032
|  | 1205 | 0.029841
|  | 1204 | 0.028952
|  | 1203 | 0.029134
|  | 1202 | 0.029816
|  | 1201 | 0.030249
|  | 1200 | 0.030559
|  | 1199 | 0.030398
|  | 1198 | 0.029946
|  | 1197 | 0.030111
|  | 1196 | 0.030032
|  | 1195 | 0.029283
|  | 1194 | 0.029488
|  | 1193 | 0.029741
|  | 1192 | 0.02983
|  | 1191 | 0.029763
|  | 1190 | 0.031277
|  | 1189 | 0.034283
|  | 1188 | 0.032972
|  | 1187 | 0.030725
|  | 1186 | 0.030274
|  | 1185 | 0.030459
|  | 1184 | 0.030811
|  | 1183 | 0.031266
|  | 1182 | 0.031691
|  | 1181 | 0.031996
|  | 1180 | 0.032138
|  | 1179 | 0.032124
|  | 1178 | 0.032173
|  | 1177 | 0.032104
|  | 1176 | 0.032183
|  | 1175 | 0.032213
|  | 1174 | 0.032174
|  | 1173 | 0.032416
|  | 1172 | 0.032643
|  | 1171 | 0.031797
|  | 1170 | 0.030701
|  | 1169 | 0.030843
|  | 1168 | 0.031267
|  | 1167 | 0.031568
|  | 1166 | 0.031958
|  | 1165 | 0.032333
|  | 1164 | 0.032797
|  | 1163 | 0.033233
|  | 1162 | 0.033386
|  | 1161 | 0.03357
|  | 1160 | 0.033902
|  | 1159 | 0.034185
|  | 1158 | 0.034524
|  | 1157 | 0.034641
|  | 1156 | 0.034845
|  | 1155 | 0.035208
|  | 1154 | 0.035476
|  | 1153 | 0.035592
|  | 1152 | 0.03559
|  | 1151 | 0.035329
|  | 1150 | 0.035299
|  | 1149 | 0.035588
|  | 1148 | 0.035905
|  | 1147 | 0.036462
|  | 1146 | 0.035785
|  | 1145 | 0.034668
|  | 1144 | 0.034676
|  | 1143 | 0.035099
|  | 1142 | 0.035617
|  | 1141 | 0.036084
|  | 1140 | 0.036617
|  | 1139 | 0.036916
|  | 1138 | 0.037183
|  | 1137 | 0.037967
|  | 1136 | 0.03906
|  | 1135 | 0.040371
|  | 1134 | 0.04052
|  | 1133 | 0.038594
|  | 1132 | 0.03679
|  | 1131 | 0.036308
|  | 1130 | 0.037781
|  | 1129 | 0.039999
|  | 1128 | 0.041614
|  | 1127 | 0.042127
|  | 1126 | 0.042083
|  | 1125 | 0.042614
|  | 1124 | 0.042771
|  | 1123 | 0.042261
|  | 1122 | 0.042494
|  | 1121 | 0.041633
|  | 1120 | 0.040443
|  | 1119 | 0.040612
|  | 1118 | 0.041147
|  | 1117 | 0.042037
|  | 1116 | 0.042827
|  | 1115 | 0.043365
|  | 1114 | 0.043995
|  | 1113 | 0.044497
|  | 1112 | 0.044761
|  | 1111 | 0.045235
|  | 1110 | 0.046066
|  | 1109 | 0.046848
|  | 1108 | 0.047408
|  | 1107 | 0.04799
|  | 1106 | 0.048698
|  | 1105 | 0.049349
|  | 1104 | 0.050104
|  | 1103 | 0.050381
|  | 1102 | 0.05077
|  | 1101 | 0.050316
|  | 1100 | 0.049418
|  | 1099 | 0.050037
|  | 1098 | 0.051385
|  | 1097 | 0.052279
|  | 1096 | 0.052891
|  | 1095 | 0.053533
|  | 1094 | 0.054379
|  | 1093 | 0.053495
|  | 1092 | 0.052708
|  | 1091 | 0.053614
|  | 1090 | 0.054794
|  | 1089 | 0.055952
|  | 1088 | 0.05665
|  | 1087 | 0.057217
|  | 1086 | 0.056551
|  | 1085 | 0.056439
|  | 1084 | 0.057118
|  | 1083 | 0.05882
|  | 1082 | 0.06021
|  | 1081 | 0.061047
|  | 1080 | 0.061816
|  | 1079 | 0.063089
|  | 1078 | 0.061547
|  | 1077 | 0.061378
|  | 1076 | 0.062572
|  | 1075 | 0.063966
|  | 1074 | 0.065401
|  | 1073 | 0.066794
|  | 1072 | 0.067522
|  | 1071 | 0.069166
|  | 1070 | 0.06767
|  | 1069 | 0.067675
|  | 1068 | 0.068886
|  | 1067 | 0.070166
|  | 1066 | 0.071142
|  | 1065 | 0.072474
|  | 1064 | 0.073708
|  | 1063 | 0.075185
|  | 1062 | 0.076774
|  | 1061 | 0.074965
|  | 1060 | 0.075348
|  | 1059 | 0.077224
|  | 1058 | 0.078477
|  | 1057 | 0.080187
|  | 1056 | 0.081688
|  | 1055 | 0.083101
|  | 1054 | 0.081862
|  | 1053 | 0.082155
|  | 1052 | 0.084143
|  | 1051 | 0.084997
|  | 1050 | 0.087523
|  | 1049 | 0.089485
|  | 1048 | 0.09088
|  | 1047 | 0.089878
|  | 1046 | 0.08954
|  | 1045 | 0.091733
|  | 1044 | 0.094402
|  | 1043 | 0.096638
|  | 1042 | 0.099466
|  | 1041 | 0.101192
|  | 1040 | 0.098624
|  | 1039 | 0.09873
|  | 1038 | 0.101435
|  | 1037 | 0.104109
|  | 1036 | 0.106639
|  | 1035 | 0.108817
|  | 1034 | 0.111289
|  | 1033 | 0.110017
|  | 1032 | 0.110014
|  | 1031 | 0.113914
|  | 1030 | 0.116917
|  | 1029 | 0.119681
|  | 1028 | 0.121998
|  | 1027 | 0.120272
|  | 1026 | 0.120531
|  | 1025 | 0.124114
|  | 1024 | 0.128529
|  | 1023 | 0.132001
|  | 1022 | 0.136219
|  | 1021 | 0.132784
|  | 1020 | 0.134393
|  | 1019 | 0.137609
|  | 1018 | 0.140627
|  | 1017 | 0.137843
|  | 1016 | 0.141035
|  | 1015 | 0.144342
|  | 1014 | 0.148948
|  | 1013 | 0.153161
|  | 1012 | 0.15694
|  | 1011 | 0.153779
|  | 1010 | 0.155087
|  | 1009 | 0.159348
|  | 1008 | 0.16677
|  | 1007 | 0.169565
|  | 1006 | 0.166868
|  | 1005 | 0.169167
|  | 1004 | 0.174257
|  | 1003 | 0.180051
|  | 1002 | 0.185967
|  | 1001 | 0.183145
|  | 1000 | 0.185154
|  | 999 | 0.19197
|  | 998 | 0.198631
|  | 997 | 0.195193
|  | 996 | 0.197911
|  | 995 | 0.205633
|  | 994 | 0.212696
|  | 993 | 0.221384
|  | 992 | 0.214996
|  | 991 | 0.218094
|  | 990 | 0.226178
|  | 989 | 0.234312
|  | 988 | 0.230511
|  | 987 | 0.231607
|  | 986 | 0.242345
|  | 985 | 0.251348
|  | 984 | 0.249557
|  | 983 | 0.253292
|  | 982 | 0.261495
|  | 981 | 0.274084
|  | 980 | 0.271549
|  | 979 | 0.274962
|  | 978 | 0.286749
|  | 977 | 0.284387
|  | 976 | 0.288977
|  | 975 | 0.300962
|  | 974 | 0.298518
|  | 973 | 0.304314
|  | 972 | 0.316264
|  | 971 | 0.330043
|  | 970 | 0.321691
|  | 969 | 0.332174
|  | 968 | 0.343009
|  | 967 | 0.33781
|  | 966 | 0.351296
|  | 965 | 0.366562
|  | 964 | 0.362733
|  | 963 | 0.372898
|  | 962 | 0.387871
|  | 961 | 0.384748
|  | 960 | 0.380389
|  | 959 | 0.39299
|  | 958 | 0.415757
|  | 957 | 0.43491
|  | 956 | 0.432563
|  | 955 | 0.424639
|  | 954 | 0.449785
|  | 953 | 0.472196
|  | 952 | 0.462502
|  | 951 | 0.47931
|  | 950 | 0.495814